## validation
ref. | pore size | dx [nm] | H2 [%] | T [C] | I [A/cm2] | I [A/m2] | [V] | - V [V]
Shearing et al |  |  | 97 | 1000 | 0.1317801 | 1317.801 | 0.009987615 | -0.009987615
Shearing et al |  |  | 97 | 1000 | 0.09211556 | 921.1556 | 0.0070045 | -0.0070045
Shearing et al |  |  | 97 | 1000 | 0.06575955 | 657.5955 | 0.004980662 | -0.004980662
Shearing et al |  |  | 97 | 1000 | 0.0528425 | 528.425 | 0.003995034 | -0.003995034
Shearing et al |  |  | 97 | 1000 | 0.03953402 | 395.3402 | 0.002983127 | -0.002983127
Shearing et al |  |  | 97 | 1000 | 0.02635601 | 263.5601 | 0.001984365 | -0.001984365
Shearing et al |  |  | 97 | 1000 | 0.01317801 | 131.7801 | 0.0009987615 | -0.0009987615
Shearing et al |  |  | 97 | 900 | 0.02609506 | 260.9506 | 0.00998439 | -0.00998439
Shearing et al |  |  | 97 | 900 | 0.01826654 | 182.6654 | 0.006985125 | -0.006985125
Shearing et al |  |  | 97 | 900 | 0.01304753 | 130.4753 | 0.004972458 | -0.004972458
Shearing et al |  |  | 97 | 900 | 0.0105685 | 105.685 | 0.003985849 | -0.003985849
Shearing et al |  |  | 97 | 900 | 0.007958993 | 79.58993 | 0.002986094 | -0.002986094
Shearing et al |  |  | 97 | 900 | 0.005219012 | 52.19012 | 0.001986352 | -0.001986352
Shearing et al |  |  | 97 | 900 | 0.002739981 | 27.39981 | 0.0009734267 | -0.0009734267
Shearing et al |  |  | 97 | 800 | 0.0126561 | 126.561 | 0.009985653 | -0.009985653
Shearing et al |  |  | 97 | 800 | 0.008872321 | 88.72321 | 0.006999166 | -0.006999166
Shearing et al |  |  | 97 | 800 | 0.00639329 | 63.9329 | 0.004973083 | -0.004973083
Shearing et al |  |  | 97 | 800 | 0.005088537 | 50.88537 | 0.003960048 | -0.003960048
Shearing et al |  |  | 97 | 800 | 0.003914259 | 39.14259 | 0.002973316 | -0.002973316
Shearing et al |  |  | 97 | 800 | 0.002609506 | 26.09506 | 0.001986597 | -0.001986597
Shearing et al |  |  | 97 | 800 | 0.001565704 | 15.65704 | 0.001013011 | -0.001013011
Matusi et al |  |  | 97 | 1000 | 0.3 | 3000 | 0.03678284 | -0.03678284
Matusi et al |  |  | 97 | 1000 | 0.25 | 2500 | 0.03170688 | -0.03170688
Matusi et al |  |  | 97 | 1000 | 0.2 | 2000 | 0.0268454 | -0.0268454
Matusi et al |  |  | 97 | 1000 | 0.15 | 1500 | 0.02098302 | -0.02098302
Matusi et al |  |  | 97 | 1000 | 0.1 | 1000 | 0.01347632 | -0.01347632
Matusi et al |  |  | 97 | 1000 | 0.05 | 500 | 0.007184987 | -0.007184987
Matusi et al |  |  | 90 | 1000 | 0.3 | 3000 | 0.01697945 | -0.01697945
Matusi et al |  |  | 90 | 1000 | 0.25 | 2500 | 0.01379803 | -0.01379803
Matusi et al |  |  | 90 | 1000 | 0.2 | 2000 | 0.01122431 | -0.01122431
Matusi et al |  |  | 90 | 1000 | 0.15 | 1500 | 0.009830206 | -0.009830206
Matusi et al |  |  | 90 | 1000 | 0.1 | 1000 | 0.006291332 | -0.006291332
Matusi et al |  |  | 90 | 1000 | 0.05 | 500 | 0.003360143 | -0.003360143
Matusi et al |  |  | 85 | 1000 | 0.3 | 3000 | 0.01558534 | -0.01558534
Matusi et al |  |  | 85 | 1000 | 0.25 | 2500 | 0.01258266 | -0.01258266
Matusi et al |  |  | 85 | 1000 | 0.2 | 2000 | 0.01047364 | -0.01047364
Matusi et al |  |  | 85 | 1000 | 0.15 | 1500 | 0.008221626 | -0.008221626
Matusi et al |  |  | 85 | 1000 | 0.1 | 1000 | 0.006219839 | -0.006219839
Matusi et al |  |  | 85 | 1000 | 0.05 | 500 | 0.003038427 | -0.003038427
Matusi et al |  |  | 80 | 1000 | 0.3 | 3000 | 0.01447721 | -0.01447721
Matusi et al |  |  | 80 | 1000 | 0.25 | 2500 | 0.01183199 | -0.01183199
Matusi et al |  |  | 80 | 1000 | 0.2 | 2000 | 0.009722967 | -0.009722967
Matusi et al |  |  | 80 | 1000 | 0.15 | 1500 | 0.007792672 | -0.007792672
Matusi et al |  |  | 80 | 1000 | 0.1 | 1000 | 0.00536193 | -0.00536193
Matusi et al |  |  | 80 | 1000 | 0.05 | 500 | 0.003145666 | -0.003145666
Matusi et al |  |  | 75 | 1000 | 0.3 | 3000 | 0.01762288 | -0.01762288
Matusi et al |  |  | 75 | 1000 | 0.25 | 2500 | 0.01447721 | -0.01447721
Matusi et al |  |  | 75 | 1000 | 0.2 | 2000 | 0.0117605 | -0.0117605
Matusi et al |  |  | 75 | 1000 | 0.15 | 1500 | 0.009043789 | -0.009043789
Matusi et al |  |  | 75 | 1000 | 0.1 | 1000 | 0.006219839 | -0.006219839
Matusi et al |  |  | 75 | 1000 | 0.05 | 500 | 0.003145666 | -0.003145666
Matusi et al |  |  | 70 | 1000 | 0.3 | 3000 | 0.02044683 | -0.02044683
Matusi et al |  |  | 70 | 1000 | 0.25 | 2500 | 0.01537087 | -0.01537087
Matusi et al |  |  | 70 | 1000 | 0.2 | 2000 | 0.01258266 | -0.01258266
Matusi et al |  |  | 70 | 1000 | 0.15 | 1500 | 0.01015192 | -0.01015192
Matusi et al |  |  | 70 | 1000 | 0.1 | 1000 | 0.007363718 | -0.007363718
Matusi et al |  |  | 70 | 1000 | 0.05 | 500 | 0.003646113 | -0.003646113
Matusi et al |  |  | 65 | 1000 | 0.3 | 3000 | 0.02355675 | -0.02355675
Matusi et al |  |  | 65 | 1000 | 0.25 | 2500 | 0.01712243 | -0.01712243
Matusi et al |  |  | 65 | 1000 | 0.2 | 2000 | 0.014084 | -0.014084
Matusi et al |  |  | 65 | 1000 | 0.15 | 1500 | 0.0112958 | -0.0112958
Matusi et al |  |  | 65 | 1000 | 0.1 | 1000 | 0.008543342 | -0.008543342
Matusi et al |  |  | 65 | 1000 | 0.05 | 500 | 0.004289544 | -0.004289544
Matusi et al |  |  | 60 | 1000 | 0.3 | 3000 | 0.0244504 | -0.0244504
Matusi et al |  |  | 60 | 1000 | 0.25 | 2500 | 0.01851653 | -0.01851653
Matusi et al |  |  | 60 | 1000 | 0.2 | 2000 | 0.01547811 | -0.01547811
Matusi et al |  |  | 60 | 1000 | 0.15 | 1500 | 0.01229669 | -0.01229669
Matusi et al |  |  | 60 | 1000 | 0.1 | 1000 | 0.008507596 | -0.008507596
Matusi et al |  |  | 60 | 1000 | 0.05 | 500 | 0.004718499 | -0.004718499
Kishimoto et al |  |  | 97 | 1000 | 0.05802675 | 580.2675 | 0.01492958 | -0.01492958
Kishimoto et al |  |  | 97 | 1000 | 0.109875 | 1098.75 | 0.02267606 | -0.02267606
Kishimoto et al |  |  | 97 | 1000 | 0.1548503 | 1548.503 | 0.03014085 | -0.03014085
Kishimoto et al |  |  | 97 | 1000 | 0.2027149 | 2027.149 | 0.03492958 | -0.03492958
Kishimoto et al |  |  | 97 | 1000 | 0.2468779 | 2468.779 | 0.03943662 | -0.03943662
Kishimoto et al |  |  | 97 | 1000 | 0.3095538 | 3095.538 | 0.04605634 | -0.04605634
Kishimoto et al |  |  | 80 | 1000 | 0.3093449 | 3093.449 | 0.01443662 | -0.01443662
Kishimoto et al |  |  | 80 | 1000 | 0.246695 | 2466.95 | 0.01176056 | -0.01176056
Kishimoto et al |  |  | 80 | 1000 | 0.2022841 | 2022.841 | 0.00971831 | -0.00971831
Kishimoto et al |  |  | 80 | 1000 | 0.1549675 | 1549.675 | 0.007887324 | -0.007887324
Kishimoto et al |  |  | 80 | 1000 | 0.1100248 | 1100.248 | 0.005352113 | -0.005352113
Kishimoto et al |  |  | 80 | 1000 | 0.05794952 | 579.4952 | 0.003239437 | -0.003239437
Kishimoto et al |  |  | 97 | 900 | 0.046139 | 461.39 | 0.03019169 | -0.03019169
Kishimoto et al |  |  | 97 | 900 | 0.1064672 | 1064.672 | 0.04105431 | -0.04105431
Kishimoto et al |  |  | 97 | 900 | 0.1482143 | 1482.143 | 0.05127796 | -0.05127796
Kishimoto et al |  |  | 97 | 900 | 0.2046815 | 2046.815 | 0.06214058 | -0.06214058
Kishimoto et al |  |  | 97 | 900 | 0.252944 | 2529.44 | 0.07076677 | -0.07076677
Kishimoto et al |  |  | 97 | 900 | 0.3019305 | 3019.305 | 0.07971246 | -0.07971246
Kishimoto et al |  |  | 97 | 800 | 0.05313707 | 531.3707 | 0.06118211 | -0.06118211
Kishimoto et al |  |  | 97 | 800 | 0.1038127 | 1038.127 | 0.08226837 | -0.08226837
Kishimoto et al |  |  | 97 | 800 | 0.1482143 | 1482.143 | 0.09728435 | -0.09728435
Kishimoto et al |  |  | 97 | 800 | 0.2034749 | 2034.749 | 0.1142173 | -0.1142173
Kishimoto et al |  |  | 97 | 800 | 0.2502896 | 2502.896 | 0.1298722 | -0.1298722 | F | 96485.33289
Kishimoto et al |  |  | 97 | 800 | 0.2987934 | 2987.934 | 0.1397764 | -0.1397764 | R | 8.314463
Kanno et al |  |  | 97 | 800 | 0.2978355 | 2978.355 | 0.1389327 | -0.1389327 | T | 1273
Kanno et al |  |  | 97 | 800 | 0.2625541 | 2625.541 | 0.1281671 | -0.1281671 | 0 | 0
Kanno et al |  |  | 97 | 800 | 0.2296537 | 2296.537 | 0.1185151 | -0.1185151 | 0.01 | 0.1825703
Kanno et al |  |  | 97 | 800 | 0.1852814 | 1852.814 | 0.1044084 | -0.1044084 | 0.02 | 0.3666587
Kanno et al |  |  | 97 | 800 | 0.15671 | 1567.1 | 0.09345708 | -0.09345708 | 0.03 | 0.5537962
Kanno et al |  |  | 97 | 800 | 0.1294372 | 1294.372 | 0.08213457 | -0.08213457 | 0.04 | 0.7455389
Kanno et al |  |  | 97 | 800 | 0.1002165 | 1002.165 | 0.06709977 | -0.06709977 | 0.05 | 0.9434812
Kanno et al |  |  | 97 | 800 | 0.07532468 | 753.2468 | 0.05317865 | -0.05317865 | 0.06 | 1.149269
Kanno et al |  |  | 97 | 800 | 0.05367965 | 536.7965 | 0.03962877 | -0.03962877 | 0.1 | 2.086386
Kanno et al |  |  | 97 | 800 | 0.03138528 | 313.8528 | 0.02477958 | -0.02477958 | 0.2 | 6.029982
Kanno et al |  |  | 97 | 800 | 0.01471861 | 147.1861 | 0.01104408 | -0.01104408 | 0.3 | 15.34121
Hamid | 0.44 | 50 | 97 | 1000 | 0.01835143 | 183.5143 | 0.001 | -0.001 | 0.4 | 38.30852
Hamid | 0.44 | 50 | 97 | 1000 | 0.05505158 | 550.5158 | 0.003 | -0.003
Hamid | 0.44 | 50 | 97 | 1000 | 0.09176132 | 917.6132 | 0.005 | -0.005
Hamid | 0.44 | 50 | 97 | 1000 | 0.1922239 | 1922.239 | 0.01 | -0.01
Hamid | 0.44 | 50 | 97 | 1000 | 0.3850391 | 3850.391 | 0.02 | -0.02
Hamid | 0.44 | 50 | 97 | 1000 | 0.5786836 | 5786.836 | 0.03 | -0.03
Hamid | 0.44 | 50 | 97 | 1000 | 0.7735373 | 7735.373 | 0.04 | -0.04
Hamid | 0.44 | 50 | 97 | 1000 | 0.9629137 | 9629.137 | 0.05 | -0.05
Hamid | 0.44 | 100 | 97 | 1000 | 0.01749828 | 174.9828 | 0.001 | -0.001
Hamid | 0.44 | 100 | 97 | 1000 | 0.08748285 | 874.8285 | 0.005 | -0.005
Hamid | 0.44 | 100 | 97 | 1000 | 0.1750452 | 1750.452 | 0.01 | -0.01
Hamid | 0.44 | 100 | 97 | 1000 | 0.5267098 | 5267.098 | 0.03 | -0.03
Hamid | 0.44 | 100 | 97 | 1000 | 0.9485 | 9485 | 0.05 | -0.05
Hamid | 0.93 | 100 | 97 | 1000 | 0.009798322314 | 97.98322314 | 0.001 | -0.001
Hamid | 0.93 | 100 | 97 | 1000 | 0.04900362 | 490.0362 | 0.005 | -0.005
Hamid | 0.93 | 100 | 97 | 1000 | 0.09802002 | 980.2002 | 0.01 | -0.01
Hamid | 0.93 | 100 | 97 | 1000 | 0.2950893 | 2950.893 | 0.03 | -0.03
Hamid | 0.93 | 100 | 97 | 1000 | 0.4949354 | 4949.354 | 0.05 | -0.05
Hamid | 0.68 | 150 | 97 | 1000 | 0.01089016 | 108.9016 | 0.001 | -0.001
Hamid | 0.68 | 150 | 97 | 1000 | 0.1089335 | 1089.335 | 0.01 | -0.01
Hamid | 0.68 | 150 | 97 | 1000 | 0.5499164 | 5499.164 | 0.05 | -0.05
Hamid | test | test | test | test | 0.015 | 150 | 0.001 | -0.001
Hamid | test | test | test | test | 0.027 | 270 | 0.002 | -0.002
Hamid | test | test | test | test | 0.039 | 390 | 0.003 | -0.003
Hamid | test | test | test | test | 0.051 | 510 | 0.004 | -0.004
Hamid | test | test | test | test | 0.063 | 630 | 0.005 | -0.005
Hamid | test | test | test | test | 0.075 | 750 | 0.006 | -0.006
Hamid | test | test | test | test | 0.087 | 870 | 0.007 | -0.007
[5 empty] | 0.099 | 990 | 0.008 | -0.008
[5 empty] | 0.111 | 1110 | 0.009 | -0.009
[5 empty] | 0.123 | 1230 | 0.01 | -0.01
[5 empty] | 1317.801 | 0.009987615 | -0.009987615 | -9.987615
[5 empty] | 921.1556 | 0.0070045 | -0.0070045 | -7.0045
[5 empty] | 657.5955 | 0.004980662 | -0.004980662 | -4.980662
[5 empty] | 528.425 | 0.003995034 | -0.003995034 | -3.995034
[5 empty] | 395.3402 | 0.002983127 | -0.002983127 | -2.983127
[5 empty] | 263.5601 | 0.001984365 | -0.001984365 | -1.984365
[5 empty] | 131.7801 | 0.0009987615 | -0.0009987615 | -0.9987615
[5 empty] | 150 | 0.001 | -0.001 | -1
[5 empty] | 270 | 0.002 | -0.002 | -2
[5 empty] | 390 | 0.003 | -0.003 | -3
[5 empty] | 510 | 0.004 | -0.004 | -4
[5 empty] | 630 | 0.005 | -0.005 | -5
[5 empty] | 750 | 0.006 | -0.006 | -6
[5 empty] | 870 | 0.007 | -0.007 | -7
[5 empty] | 990 | 0.008 | -0.008 | -8
[5 empty] | 1110 | 0.009 | -0.009 | -9
[5 empty] | 1230 | 0.01 | -0.01 | -10

## other cases
id | lattice | Temp [K] | dx [nm] | Length X [μm] | Length YZ [μm] | vol frac | TPBd [μm^-2] | P Hydrogen | diam [μm] | J [A/m2] | eta [V] | a | b | J_eq | diff (%) | legend |  | general equation form | J=a*(exp(b*V) - exp(-b*V))
1 | no | 1073 | 100 | 30 | 10 | 44,28,28 | 4.491367 | 0.95 | 0.5 | 22.22375 | -0.001 | 1966 | 5.691 | 22.37713 | 0.6902% | regular, P=0.95 atm, D=0.5 μm
2 | no | 1073 | 100 | 30 | 10 | 44,28,28 | 4.491367 | 0.95 | 0.5 | 222.3997 | -0.01 | 1966 | 5.691 | 223.8909 | 0.6705% | regular, P=0.95 atm, D=0.5 μm
3 | no | 1073 | 100 | 30 | 10 | 44,28,28 | 4.491367 | 0.95 | 0.5 | 2351.666 | -0.1 | 1966 | 5.691 | 2360.462 | 0.374% | regular, P=0.95 atm, D=0.5 μm | this one
4 | no | 1073 | 100 | 30 | 10 | 44,28,28 | 4.491367 | 0.95 | 0.5 | 5509.936 | -0.2 | 1966 | 5.691 | 5506.275 | 0.06645% | regular, P=0.95 atm, D=0.5 μm
21 | no | 1073 | 100 | 30 | 10 | 44,28,28 | 4.491367 | 0.95 | 0.5 | 33716.19 | -0.5 | 1966 | 5.691 | 33720.94 | 0.0141% | regular, P=0.95 atm, D=0.5 μm
5 | no | 1073 | 100 | 30 | 10 | 44,28,28 | 4.491367 | 0.75 | 0.5 | 31.96637501 | -0.001 | 2815 | 5.659 | 31.86034 | 0.3317% | regular, P=0.75 atm, D=0.5 μm
6 | no | 1073 | 100 | 30 | 10 | 44,28,28 | 4.491367 | 0.75 | 0.5 | 319.7889676 | -0.01 | 2815 | 5.659 | 318.7718 | 0.3181% | regular, P=0.75 atm, D=0.5 μm
7 | no | 1073 | 100 | 30 | 10 | 44,28,28 | 4.491367 | 0.75 | 0.75 | 3366.358 | -0.1 | 2815 | 5.659 | 3358.811 | 0.2242% | regular, P=0.75 atm, D=0.5 μm
8 | no | 1073 | 100 | 30 | 10 | 44,28,28 | 4.491367 | 0.75 | 0.5 | 7818.171347 | -0.2 | 2815 | 5.659 | 7822.27 | 0.05242% | regular, P=0.75 atm, D=0.5 μm
22 | no | 1073 | 100 | 30 | 10 | 44,28,28 | 4.491367 | 0.75 | 0.5 | 47510.38 | -0.5 | 2815 | 5.659 | 47511.42 | 0.002185% | regular, P=0.75 atm, D=0.5 μm
9 | no | 1073 | 100 | 30 | 10 | 44,28,28 | 4.491367 | 0.5 | 0.5 | 37.22616 | -0.001 | 3272 | 5.663 | 37.05887 | 0.4494% | regular, P=0.5 atm, D=0.5 μm
10 | no | 1073 | 100 | 30 | 10 | 44,28,28 | 4.491367 | 0.5 | 0.5 | 372.4088 | -0.01 | 3272 | 5.663 | 370.7848 | 0.4361% | regular, P=0.5 atm, D=0.5 μm
11 | no | 1073 | 100 | 30 | 10 | 44,28,28 | 4.491367 | 0.5 | 0.5 | 3917.24 | -0.1 | 3272 | 5.663 | 3907.144 | 0.2577% | regular, P=0.5 atm, D=0.5 μm
12 | no | 1073 | 100 | 30 | 10 | 44,28,28 | 4.491367 | 0.5 | 0.5 | 9094.844 | -0.2 | 3272 | 5.663 | 9101.137 | 0.0692% | regular, P=0.5 atm, D=0.5 μm
23 | no | 1073 | 100 | 30 | 10 | 44,28,28 | 4.491367 | 0.5 | 0.5 | 55325.11 | -0.5 | 3272 | 5.663 | 55335.98 | 0.01964% | regular, P=0.5 atm, D=0.5 μm
13 | no | 1073 | 100 | 50 | 10 | 44,28,28 | 1.17172 | 0.95 | 1 | 11.27508 | -0.001 | 984.8 | 5.787 | 11.39814 | 1.091% | regular, P=0.95 atm, D=1 μm
14 | no | 1073 | 100 | 50 | 10 | 44,28,28 | 1.17172 | 0.95 | 1 | 104.9494 | -0.01 | 984.8 | 5.787 | 114.0444 | 8.666% | regular, P=0.95 atm, D=1 μm
15 | no | 1073 | 100 | 50 | 10 | 44,28,28 | 1.17172 | 0.95 | 1 | 1199.842 | -0.1 | 984.8 | 5.787 | 1204.5 | 0.3883% | regular, P=0.95 atm, D=1 μm
16 | no | 1073 | 100 | 50 | 10 | 44,28,28 | 1.17172 | 0.95 | 1 | 2826.22 | -0.2 | 984.8 | 5.787 | 2823.764 | 0.08689% | regular, P=0.95 atm, D=1 μm
24 | no | 1073 | 100 | 50 | 10 | 44,28,28 | 1.17172 | 0.95 | 1 | 17723.28353 | -0.5 | 984.8 | 5.787 | 17727.4 | 0.02322% | regular, P=0.95 atm, D=1 μm
17 | no | 1073 | 100 | 50 | 10 | 44,28,28 | 1.17172 | 0.5 | 1 | 19.66473 | -0.001 | 1707 | 5.682 | 19.39845 | 1.354% | regular, P=0.5 atm, D=1 μm
18 | no | 1073 | 100 | 50 | 10 | 44,28,28 | 1.17172 | 0.5 | 1 | 196.7142 | -0.01 | 1707 | 5.682 | 194.0879 | 1.335% | regular, P=0.5 atm, D=1 μm
19 | no | 1073 | 100 | 50 | 10 | 44,28,28 | 1.17172 | 0.5 | 1 | 2067.241 | -0.1 | 1707 | 5.682 | 2045.912 | 1.032% | regular, P=0.5 atm, D=1 μm
20 | no | 1073 | 100 | 50 | 10 | 44,28,28 | 1.17172 | 0.5 | 1 | 4758.455 | -0.2 | 1707 | 5.682 | 4770.314 | 0.2492% | regular, P=0.5 atm, D=1 μm
25 | no | 1073 | 100 | 50 | 10 | 44,28,28 | 1.17172 | 0.5 | 1 | 29142.37 | -0.5 | 1707 | 5.682 | 29146.21 | 0.01318% | regular, P=0.5 atm, D=1 μm
26 | no | 1073 | 100 | 50 | 10 | 44,28,28 | 1.17172 | 0.75 | 1 | 16.76079585 | -0.001 | 1479 | 5.661 | 16.74533 | 0.09229% | regular, P=0.75 atm, D=1 μm
27 | no | 1073 | 100 | 50 | 10 | 44,28,28 | 1.17172 | 0.75 | 1 | 167.8022 | -0.01 | 1479 | 5.661 | 167.5418 | 0.1552% | regular, P=0.75 atm, D=1 μm
28 | no | 1073 | 100 | 50 | 10 | 44,28,28 | 1.17172 | 0.75 | 1 | 1767.792 | -0.1 | 1479 | 5.661 | 1765.407 | 0.1349% | regular, P=0.75 atm, D=1 μm
29 | no | 1073 | 100 | 50 | 10 | 44,28,28 | 1.17172 | 0.75 | 1 | 4111.985 | -0.2 | 1479 | 5.661 | 4111.843 | 0.003443% | regular, P=0.75 atm, D=1 μm
30 | no | 1073 | 100 | 50 | 10 | 44,28,28 | 1.17172 | 0.75 | 1 | 24995.69 | -0.5 | 1479 | 5.661 | 24987.63 | 0.03221% | regular, P=0.75 atm, D=1 μm
31 | yes | 1073 | 100 | 30 | 1 | 30,35,35 | 20.66116 | 0.95 | 0.5 | 95.1364 | -0.001 | 7145 | 5.97 | 85.31181 | 10.33% | lattice, P=0.95 atm, D=0.5 μm
32 | yes | 1073 | 100 | 30 | 1 | 30,35,35 | 20.66116 | 0.95 | 0.5 | 891.5822 | -0.01 | 7145 | 5.97 | 853.6199 | 4.258% | lattice, P=0.95 atm, D=0.5 μm
33 | yes | 1073 | 100 | 30 | 1 | 30,35,35 | 20.66116 | 0.95 | 0.5 | 8947.499 | -0.1 | 7145 | 5.97 | 9047 | 1.112% | lattice, P=0.95 atm, D=0.5 μm
34 | yes | 1073 | 100 | 30 | 1 | 30,35,35 | 20.66116 | 0.95 | 0.5 | 21464.88 | -0.2 | 7145 | 5.97 | 21415.34 | 0.2308% | lattice, P=0.95 atm, D=0.5 μm
35 | yes | 1073 | 100 | 30 | 1 | 30,35,35 | 20.66116 | 0.95 | 0.5 | 141028 | -0.5 | 7145 | 5.97 | 141013.5 | 0.01031% | lattice, P=0.95 atm, D=0.5 μm
36 | yes | 1073 | 100 | 30 | 1 | 30,35,35 | 20.66116 | 0.75 | 0.5 | 144.4872 | -0.001 | 12540 | 5.572 | 139.7465 | 3.281% | lattice, P=0.75 atm, D=0.5 μm
37 | yes | 1073 | 100 | 30 | 1 | 30,35,35 | 20.66116 | 0.75 | 0.5 | 1433.01436 | -0.01 | 12540 | 5.572 | 1398.181 | 2.431% | lattice, P=0.75 atm, D=0.5 μm
38 | yes | 1073 | 100 | 30 | 1 | 30,35,35 | 20.66116 | 0.75 | 0.5 | 14674.55 | -0.1 | 12540 | 5.572 | 14709 | 0.2348% | lattice, P=0.75 atm, D=0.5 μm
39 | yes | 1073 | 100 | 30 | 1 | 30,35,35 | 20.66116 | 0.75 | 0.5 | 34112.29 | -0.2 | 12540 | 5.572 | 34104.12 | 0.02396% | lattice, P=0.75 atm, D=0.5 μm
40 | yes | 1073 | 100 | 30 | 1 | 30,35,35 | 20.66116 | 0.75 | 0.5 | 202542.4 | -0.5 | 12540 | 5.572 | 202575.7 | 0.01644% | lattice, P=0.75 atm, D=0.5 μm
41 | yes | 1073 | 100 | 30 | 1 | 30,35,35 | 20.66116 | 0.5 | 0.5 | 171.9328 | -0.001 | 15750 | 5.424 | 170.8568 | 0.6258% | lattice, P=0.5 atm, D=0.5 μm
42 | yes | 1073 | 100 | 30 | 1 | 30,35,35 | 20.66116 | 0.5 | 0.5 | 1691.97 | -0.01 | 15750 | 5.424 | 1709.398 | 1.03% | lattice, P=0.5 atm, D=0.5 μm
43 | yes | 1073 | 100 | 30 | 1 | 30,35,35 | 20.66116 | 0.5 | 0.5 | 17884.02 | -0.1 | 15750 | 5.424 | 17935.77 | 0.2894% | lattice, P=0.5 atm, D=0.5 μm
44 | yes | 1073 | 100 | 30 | 1 | 30,35,35 | 20.66116 | 0.5 | 0.5 | 41316.98 | -0.2 | 15750 | 5.424 | 41278.84 | 0.09231% | lattice, P=0.5 atm, D=0.5 μm
45 | yes | 1073 | 100 | 30 | 1 | 30,35,35 | 20.66116 | 0.5 | 0.5 | 236210.6 | -0.5 | 15750 | 5.424 | 236139.1 | 0.03028% | lattice, P=0.5 atm, D=0.5 μm
46 | yes | 1073 | 100 | 50 | 2 | 30,35,35 | 5.165289 | 0.95 | 1 | 45.99713 | -0.001 | 3749 | 5.839 | 43.78107 | 4.818% | lattice, P=0.95 atm, D=1 μm
47 | yes | 1073 | 100 | 50 | 2 | 30,35,35 | 5.165289 | 0.95 | 1 | 434.1618 | -0.01 | 3749 | 5.839 | 438.057 | 0.8972% | lattice, P=0.95 atm, D=1 μm
48 | yes | 1073 | 100 | 50 | 2 | 30,35,35 | 5.165289 | 0.95 | 1 | 4183.332 | -0.1 | 3749 | 5.839 | 4631.134 | 10.7% | lattice, P=0.95 atm, D=1 μm
49 | yes | 1073 | 100 | 50 | 2 | 30,35,35 | 5.165289 | 0.95 | 1 | 11118.38 | -0.2 | 3749 | 5.839 | 10886.58 | 2.085% | lattice, P=0.95 atm, D=1 μm
50 | yes | 1073 | 100 | 50 | 2 | 30,35,35 | 5.165289 | 0.95 | 1 | 69287.99 | -0.5 | 3749 | 5.839 | 69274.24 | 0.01984% | lattice, P=0.95 atm, D=1 μm
51 | yes | 1073 | 100 | 50 | 2 | 30,35,35 | 5.165289 | 0.75 | 1 | 73.03229 | -0.001 | 5765 | 5.745 | 66.24021 | 9.3% | lattice, P=0.75 atm, D=1 μm
52 | yes | 1073 | 100 | 50 | 2 | 30,35,35 | 5.165289 | 0.75 | 1 | 707.3046 | -0.01 | 5765 | 5.745 | 662.7629 | 6.297% | lattice, P=0.75 atm, D=1 μm
53 | yes | 1073 | 100 | 50 | 2 | 30,35,35 | 5.165289 | 0.75 | 1 | 7265.85 | -0.1 | 5765 | 5.745 | 6994.42 | 3.736% | lattice, P=0.75 atm, D=1 μm
54 | yes | 1073 | 100 | 50 | 2 | 30,35,35 | 5.165289 | 0.75 | 1 | 16221.6 | -0.2 | 5765 | 5.745 | 16361.55 | 0.8627% | lattice, P=0.75 atm, D=1 μm
55 | yes | 1073 | 100 | 50 | 2 | 30,35,35 | 5.165289 | 0.75 | 1 | 101620.4 | -0.5 | 5765 | 5.745 | 101605.9 | 0.01428% | lattice, P=0.75 atm, D=1 μm
56 | yes | 1073 | 100 | 50 | 2 | 30,35,35 | 5.165289 | 0.5 | 1 | 86.09038 | -0.001 | 7747 | 5.46 | 84.59766 | 1.734% | lattice, P=0.5 atm, D=1 μm
57 | yes | 1073 | 100 | 50 | 2 | 30,35,35 | 5.165289 | 0.5 | 1 | 842.4668 | -0.01 | 7747 | 5.46 | 846.3928 | 0.466% | lattice, P=0.5 atm, D=1 μm
58 | yes | 1073 | 100 | 50 | 2 | 30,35,35 | 5.165289 | 0.5 | 1 | 8754.939 | -0.1 | 7747 | 5.46 | 8886.364 | 1.501% | lattice, P=0.5 atm, D=1 μm
59 | yes | 1073 | 100 | 50 | 2 | 30,35,35 | 5.165289 | 0.5 | 1 | 20559.97 | -0.2 | 7747 | 5.46 | 20488.37 | 0.3483% | lattice, P=0.5 atm, D=1 μm
60 | yes | 1073 | 100 | 50 | 2 | 30,35,35 | 5.165289 | 0.5 | 1 | 118301.7 | -0.5 | 7747 | 5.46 | 118278.6 | 0.0195% | lattice, P=0.5 atm, D=1 μm
61 | no | 1073 | 100 | 10 | 10 | 44,28,28 | 4.4466 | 0.95 | 0.5 | 13.01507 | -0.001 | 1104 | 6.869 | 15.16687 | 16.53%
62 | no | 1073 | 100 | 10 | 10 | 44,28,28 | 4.4466 | 0.95 | 0.5 | 130.3377 | -0.01 | 1104 | 6.869 | 151.7868 | 16.46%
63 | no | 1073 | 100 | 10 | 10 | 44,28,28 | 4.4466 | 0.95 | 0.5 | 1492.263 | -0.1 | 1104 | 6.869 | 1638.79 | 9.819%
64 | no | 1073 | 100 | 10 | 10 | 44,28,28 | 4.4466 | 0.95 | 0.5 | 4154.151 | -0.2 | 1104 | 6.869 | 4081.698 | 1.744%
65 | no | 1073 | 100 | 10 | 10 | 44,28,28 | 4.4466 | 0.95 | 0.5 | 34198.41 | -0.5 | 1104 | 6.869 | 34205.96 | 0.02207%
66 | no | 1073 | 100 | 20 | 10 | 44,28,28 | 4.47195 | 0.95 | 0.5 | 19.77801 | -0.001 | 1753 | 5.893 | 20.66098 | 4.464%
67 | no | 1073 | 100 | 20 | 10 | 44,28,28 | 4.47195 | 0.95 | 0.5 | 197.9306 | -0.01 | 1753 | 5.893 | 206.7282 | 4.445%
68 | no | 1073 | 100 | 20 | 10 | 44,28,28 | 4.47195 | 0.95 | 0.5 | 2133.063 | -0.1 | 1753 | 5.893 | 2187.763 | 2.564%
69 | no | 1073 | 100 | 20 | 10 | 44,28,28 | 4.47195 | 0.95 | 0.5 | 5186.953 | -0.2 | 1753 | 5.893 | 5157.522 | 0.5674%
70 | no | 1073 | 100 | 20 | 10 | 44,28,28 | 4.47195 | 0.95 | 0.5 | 33285.44 | -0.5 | 1753 | 5.893 | 33283.64 | 0.00541%
71 | no | 1073 | 100 | 40 | 10 | 44,28,28 | 4.4976 | 0.95 | 0.5 | 22.85706 | -0.001 | 2004 | 5.677 | 22.75354 | 0.4529%
72 | no | 1073 | 100 | 40 | 10 | 44,28,28 | 4.4976 | 0.95 | 0.5 | 228.7557 | -0.01 | 2004 | 5.677 | 227.6564 | 0.4805%
73 | no | 1073 | 100 | 40 | 10 | 44,28,28 | 4.4976 | 0.95 | 0.5 | 2408.998 | -0.1 | 2004 | 5.677 | 2399.544 | 0.3925%
74 | no | 1073 | 100 | 40 | 10 | 44,28,28 | 4.4976 | 0.95 | 0.5 | 5587.791 | -0.2 | 2004 | 5.677 | 5593.414 | 0.1006%
75 | no | 1073 | 100 | 40 | 10 | 44,28,28 | 4.4976 | 0.95 | 0.5 | 34125.36 | -0.5 | 2004 | 5.677 | 34131.32 | 0.01747%
76 | no | 1073 | 100 | 50 | 10 | 44,28,28 | 4.51388 | 0.95 | 0.5 | 22.87191 | -0.001 | 1952 | 5.798 | 22.63552 | 1.034%
77 | no | 1073 | 100 | 50 | 10 | 44,28,28 | 4.51388 | 0.95 | 0.5 | 228.9707 | -0.01 | 1952 | 5.798 | 226.4808 | 1.087%
78 | no | 1073 | 100 | 50 | 10 | 44,28,28 | 4.51388 | 0.95 | 0.5 | 2409.037 | -0.1 | 1952 | 5.798 | 2392.51 | 0.6861%
79 | no | 1073 | 100 | 50 | 10 | 44,28,28 | 4.51388 | 0.95 | 0.5 | 5604.911 | -0.2 | 1952 | 5.798 | 5612.09 | 0.1281%
80 | no | 1073 | 100 | 50 | 10 | 44,28,28 | 4.51388 | 0.95 | 0.5 | 35344.15 | -0.5 | 1952 | 5.798 | 35332.96 | 0.03166%
81 | no | 1073 | 100 | 100 | 10 | 44,28,28 | 4.52366 | 0.95 | 0.5 | 22.63158 | -0.001 | 1993 | 5.624 | 22.41738 | 0.9464%
82 | no | 1073 | 100 | 100 | 10 | 44,28,28 | 4.52366 | 0.95 | 0.5 | 226.303 | -0.01 | 1993 | 5.624 | 224.2908 | 0.8891%
83 | no | 1073 | 100 | 100 | 10 | 44,28,28 | 4.52366 | 0.95 | 0.5 | 2370.474 | -0.1 | 1993 | 5.624 | 2361.783 | 0.3666%
84 | no | 1073 | 100 | 100 | 10 | 44,28,28 | 4.52366 | 0.95 | 0.5 | 5487.356 | -0.2 | 1993 | 5.624 | 5490.483 | 0.05699%
85 | no | 1073 | 100 | 100 | 10 | 44,28,28 | 4.52366 | 0.95 | 0.5 | 33056.92 | -0.5 | 1993 | 5.624 | 33050.09 | 0.02065%
86 | no | 1073 | 100 | 10 | 10 | 44,28,28 | 1.0954 | 0.95 | 1 | 3.498773 | -0.001 | 253.6 | 8.232 | 4.175318 | 19.34%
87 | no | 1073 | 100 | 10 | 10 | 44,28,28 | 1.0954 | 0.95 | 1 | 35.05051 | -0.01 | 253.6 | 8.232 | 41.79988 | 19.26%
88 | no | 1073 | 100 | 10 | 10 | 44,28,28 | 1.0954 | 0.95 | 1 | 415.8919 | -0.1 | 253.6 | 8.232 | 466.3076 | 12.12%
89 | no | 1073 | 100 | 10 | 10 | 44,28,28 | 1.0954 | 0.95 | 1 | 1289.852 | -0.2 | 253.6 | 8.232 | 1266.865 | 1.782%
90 | no | 1073 | 100 | 10 | 10 | 44,28,28 | 1.0954 | 0.95 | 1 | 15542.66 | -0.5 | 253.6 | 8.232 | 15544.97 | 0.01483%
91 | no | 1073 | 100 | 20 | 10 | 44,28,28 | 1.16365 | 0.95 | 1 | 6.875449 | -0.001 | 593.9 | 6.761 | 8.030777 | 16.8%
92 | no | 1073 | 100 | 20 | 10 | 44,28,28 | 1.16365 | 0.95 | 1 | 68.85766 | -0.01 | 593.9 | 6.761 | 80.36835 | 16.72%
93 | no | 1073 | 100 | 20 | 10 | 44,28,28 | 1.16365 | 0.95 | 1 | 787.2161 | -0.1 | 593.9 | 6.761 | 865.6674 | 9.966%
94 | no | 1073 | 100 | 20 | 10 | 44,28,28 | 1.16365 | 0.95 | 1 | 2181.79 | -0.2 | 593.9 | 6.761 | 2142.346 | 1.808%
95 | no | 1073 | 100 | 20 | 10 | 44,28,28 | 1.16365 | 0.95 | 1 | 17435.41 | -0.5 | 593.9 | 6.761 | 17431.81 | 0.0206%
96 | no | 1073 | 100 | 30 | 10 | 44,28,28 | 1.166467 | 0.95 | 1 | 9.240547 | -0.001 | 783.3 | 6.452 | 10.10777 | 9.385%
97 | no | 1073 | 100 | 30 | 10 | 44,28,28 | 1.166467 | 0.95 | 1 | 92.6327 | -0.01 | 783.3 | 6.452 | 101.1472 | 9.192%
98 | no | 1073 | 100 | 30 | 10 | 44,28,28 | 1.166467 | 0.95 | 1 | 1025.676 | -0.1 | 783.3 | 6.452 | 1082.372 | 5.528%
99 | no | 1073 | 100 | 30 | 10 | 44,28,28 | 1.166467 | 0.95 | 1 | 2659.863 | -0.2 | 783.3 | 6.452 | 2631.167 | 1.079%
100 | no | 1073 | 100 | 30 | 10 | 44,28,28 | 1.166467 | 0.95 | 1 | 19690.9 | -0.5 | 783.3 | 6.452 | 19691.4 | 0.002543%
101 | no | 1073 | 100 | 40 | 10 | 44,28,28 | 1.15755 | 0.95 | 1 | 10.68218 | -0.001 | 967.6 | 5.878 | 11.37517 | 6.487%
102 | no | 1073 | 100 | 40 | 10 | 44,28,28 | 1.15755 | 0.95 | 1 | 107.6129 | -0.01 | 967.6 | 5.878 | 113.8166 | 5.765%
103 | no | 1073 | 100 | 40 | 10 | 44,28,28 | 1.15755 | 0.95 | 1 | 1143.925 | -0.1 | 967.6 | 5.878 | 1204.155 | 5.265%
104 | no | 1073 | 100 | 40 | 10 | 44,28,28 | 1.15755 | 0.95 | 1 | 2867.73 | -0.2 | 967.6 | 5.878 | 2836.474 | 1.09%
105 | no | 1073 | 100 | 40 | 10 | 44,28,28 | 1.15755 | 0.95 | 1 | 18235.29 | -0.5 | 967.6 | 5.878 | 18233.48 | 0.00994%
106 | no | 1073 | 100 | 100 | 10 | 44,28,28 | 1.14406 | 0.95 | 1 |  | -0.001 |  |  | 0 | #DIV/0!
107 | no | 1073 | 100 | 100 | 10 | 44,28,28 | 1.14406 | 0.95 | 1 |  | -0.01 |  |  | 0 | #DIV/0!
108 | no | 1073 | 100 | 100 | 10 | 44,28,28 | 1.14406 | 0.95 | 1 | 1132.018 | -0.1 |  |  | 0 | 100%
109 | no | 1073 | 100 | 100 | 10 | 44,28,28 | 1.14406 | 0.95 | 1 |  | -0.2 |  |  | 0 | #DIV/0!
110 | no | 1073 | 100 | 100 | 10 | 44,28,28 | 1.14406 | 0.95 | 1 |  | -0.5 |  |  | 0 | #DIV/0!

## new cases
id | structure | dx [nm] | d_ave [nm] | L [μm] | vol frac | fG [-] | P H2 | TPB d | J [A/m2] | J [A/cm2] | eta [V] | notes
1 | plurigaussian | 50 | 500 | 20x7.5x7.5 | 0.4,0.3,0.3 | 0 | 0.95 | 4.597 | 21.98667 | 0.002198667 | -0.001
2 | plurigaussian | 50 | 500 | 20x7.5x7.5 | 0.4,0.3,0.3 | 0 | 0.95 | 4.597 | 219.4643 | 0.02194643 | -0.01
3 | plurigaussian | 50 | 500 | 20x7.5x7.5 | 0.4,0.3,0.3 | 0 | 0.95 | 4.597 | 2357.727 | 0.2357727 | -0.1
4 | plurigaussian | 50 | 500 | 20x7.5x7.5 | 0.4,0.3,0.3 | 0 | 0.95 | 4.597 | 6013.708 | 0.6013708 | -0.2
5 | plurigaussian | 50 | 500 | 20x7.5x7.5 | 0.4,0.3,0.3 | 0 | 0.95 | 4.597 | 40242.29 | 4.024229 | -0.5
6 | fibrous | 50 | 500 | 20x7.5x7.5 | 0.4,0.3,0.3 | #N/A | 0.95 | 12.453 | 39.85772 | 0.003985772 | -0.001
7 | fibrous | 50 | 500 | 20x7.5x7.5 | 0.4,0.3,0.3 | #N/A | 0.95 | 13.643 | 446.0147 | 0.04460147 | -0.01
8 | fibrous | 50 | 500 | 20x7.5x7.5 | 0.4,0.3,0.3 | #N/A | 0.95 | 12.471 | 4494.279 | 0.4494279 | -0.1
9 | fibrous | 50 | 500 | 20x7.5x7.5 | 0.4,0.3,0.3 | #N/A | 0.95 | 12.722 | 10332.46 | 1.033246 | -0.2
10 | fibrous | 50 | 500 | 20x7.5x7.5 | 0.4,0.3,0.3 | #N/A | 0.95 | 12.742 | 55350.77 | 5.535077 | -0.5
11 | lattice [smallest] | 50 | 500 | 20x7.5x7.5 | 0.4,0.3,0.3 | #N/A | 0.95 | 21.948 | 128.4657 | 0.01284657 | -0.001
12 | lattice [smallest] | 50 | 500 | 20x7.5x7.5 | 0.4,0.3,0.3 | #N/A | 0.95 | 21.948 | 1285.708 | 0.1285708 | -0.01
13 | lattice [smallest] | 50 | 500 | 20x7.5x7.5 | 0.4,0.3,0.3 | #N/A | 0.95 | 21.948 | 13774.48 | 1.377448 | -0.1
14 | lattice [smallest] | 50 | 500 | 20x7.5x7.5 | 0.4,0.3,0.3 | #N/A | 0.95 | 21.948 | 33043.07 | 3.304307 | -0.2
15 | lattice [smallest] | 50 | 500 | 20x7.5x7.5 | 0.4,0.3,0.3 | #N/A | 0.95 | 21.948 | 199953.3 | 19.99533 | -0.5
16 | plurigaussian | 50 | 500 | 20x7.5x7.5 | 0.2,0.4,0.4 | 0 | 0.95 | 3.206 | 18.54968 | 0.001854968 | -0.001
17 | plurigaussian | 50 | 500 | 20x7.5x7.5 | 0.2,0.4,0.4 | 0 | 0.95 | 3.206 | 183.412 | 0.0183412 | -0.01
18 | plurigaussian | 50 | 500 | 20x7.5x7.5 | 0.2,0.4,0.4 | 0 | 0.95 | 3.206 | 2095.526 | 0.2095526 | -0.1
19 | plurigaussian | 50 | 500 | 20x7.5x7.5 | 0.2,0.4,0.4 | 0 | 0.95 | 3.206 | 5646.724 | 0.5646724 | -0.2
20 | plurigaussian | 50 | 500 | 20x7.5x7.5 | 0.2,0.4,0.4 | 0 | 0.95 | 3.206 | 42925.01 | 4.292501 | -0.5
21 | fibrous | 50 | 500 | 20x7.5x7.5 | 0.2,0.4,0.4 | #N/A | 0.95 | 15.08 | 56.35049 | 0.005635049 | -0.001
22 | fibrous | 50 | 500 | 20x7.5x7.5 | 0.2,0.4,0.4 | #N/A | 0.95 | 15.111 | 561.5167 | 0.05615167 | -0.01
23 | fibrous | 50 | 500 | 20x7.5x7.5 | 0.2,0.4,0.4 | #N/A | 0.95 | 15.082 | 6040.284 | 0.6040284 | -0.1
24 | fibrous | 50 | 500 | 20x7.5x7.5 | 0.2,0.4,0.4 | #N/A | 0.95 | 14.413 | 14140.47 | 1.414047 | -0.2
25 | fibrous | 50 | 500 | 20x7.5x7.5 | 0.2,0.4,0.4 | #N/A | 0.95 | 14.474 | 78069.96 | 7.806996 | -0.5
26 | lattice [smallest] | 50 | 500 | 20x7.5x7.5 | 0.2,0.4,0.4 | #N/A | 0.95 | 31.25 | 146.5443 | 0.01465443 | -0.001
27 | lattice [smallest] | 50 | 500 | 20x7.5x7.5 | 0.2,0.4,0.4 | #N/A | 0.95 | 31.25 | 1467.042 | 0.1467042 | -0.01
28 | lattice [smallest] | 50 | 500 | 20x7.5x7.5 | 0.2,0.4,0.4 | #N/A | 0.95 | 31.25 | 15516.23 | 1.551623 | -0.1
29 | lattice [smallest] | 50 | 500 | 20x7.5x7.5 | 0.2,0.4,0.4 | #N/A | 0.95 | 31.25 | 36289.07 | 3.628907 | -0.2
30 | lattice [smallest] | 50 | 500 | 20x7.5x7.5 | 0.2,0.4,0.4 | #N/A | 0.95 | 31.25 | 208314.6 | 20.83146 | -0.5
31 | plurigaussian | 50 | 1000 | 20x10x10 | 0.4,0.3,0.3 | 0 | 0.95 | 1.18 | 6.653061 | 0.0006653061 | -0.001
32 | plurigaussian | 50 | 1000 | 20x10x10 | 0.4,0.3,0.3 | 0 | 0.95 | 1.18 | 68.45574 | 0.006845574 | -0.01
33 | plurigaussian | 50 | 1000 | 20x10x10 | 0.4,0.3,0.3 | 0 | 0.95 | 1.18 | 789.1003 | 0.07891003 | -0.1
34 | plurigaussian | 50 | 1000 | 20x10x10 | 0.4,0.3,0.3 | 0 | 0.95 | 1.18 | 2234.736 | 0.2234736 | -0.2
35 | plurigaussian | 50 | 1000 | 20x10x10 | 0.4,0.3,0.3 | 0 | 0.95 | 1.18 | 20246.14 | 2.024614 | -0.5
36 | fibrous | 50 | 1000 | 20x10x10 | 0.4,0.3,0.3 | #N/A | 0.95 | 5.53 | 25.37929 | 0.002537929 | -0.001
37 | fibrous | 50 | 1000 | 20x10x10 | 0.4,0.3,0.3 | #N/A | 0.95 | 5.577 | 242.2878 | 0.02422878 | -0.01
38 | fibrous | 50 | 1000 | 20x10x10 | 0.4,0.3,0.3 | #N/A | 0.95 | 5.711 | 2947.656 | 0.2947656 | -0.1
39 | fibrous | 50 | 1000 | 20x10x10 | 0.4,0.3,0.3 | #N/A | 0.95 | 5.331 | 6322.306 | 0.6322306 | -0.2
40 | fibrous | 50 | 1000 | 20x10x10 | 0.4,0.3,0.3 | #N/A | 0.95 | 5.756 | 38684.55 | 3.868455 | -0.5
41 | lattice [smallest] | 50 | 1000 | 20x10x10 | 0.4,0.3,0.3 | #N/A | 0.95 | 3.943 | 27.99941 | 0.002799941 | -0.001
42 | lattice [smallest] | 50 | 1000 | 20x10x10 | 0.4,0.3,0.3 | #N/A | 0.95 | 3.943 | 280.1949 | 0.02801949 | -0.01
43 | lattice [smallest] | 50 | 1000 | 20x10x10 | 0.4,0.3,0.3 | #N/A | 0.95 | 3.943 | 3173.333 | 0.3173333 | -0.1
44 | lattice [smallest] | 50 | 1000 | 20x10x10 | 0.4,0.3,0.3 | #N/A | 0.95 | 3.943 | 8672.069 | 0.8672069 | -0.2
45 | lattice [smallest] | 50 | 1000 | 20x10x10 | 0.4,0.3,0.3 | #N/A | 0.95 | 3.943 | 66217.16 | 6.621716 | -0.5
46 | plurigaussian | 50 | 500 | 50x10x10 | 0.4,0.3,0.3 | 0 | 0.95 | 4.727 | 26.5838 | 0.00265838 | -0.001
47 | plurigaussian | 50 | 500 | 50x10x10 | 0.4,0.3,0.3 | 0 | 0.95 | 4.727 | 252.6188 | 0.02526188 | -0.01
48 | plurigaussian | 50 | 500 | 50x10x10 | 0.4,0.3,0.3 | 0 | 0.95 | 4.727 | 2749.965 | 0.2749965 | -0.1
49 | plurigaussian | 50 | 500 | 50x10x10 | 0.4,0.3,0.3 | 0 | 0.95 | 4.727 | 6609.53 | 0.660953 | -0.2
50 | plurigaussian | 50 | 500 | 50x10x10 | 0.4,0.3,0.3 | 0 | 0.95 | 4.727 | 41467.14 | 4.146714 | -0.5
51 | fibrous | 50 | 500 | 50x10x10 | 0.4,0.3,0.3 | #N/A | 0.95 | 12.453 | 40.31209 | 0.004031209 | -0.001
52 | fibrous | 50 | 500 | 50x10x10 | 0.4,0.3,0.3 | #N/A | 0.95 | 12.33 | 448.1709 | 0.04481709 | -0.01
53 | fibrous | 50 | 500 | 50x10x10 | 0.4,0.3,0.3 | #N/A | 0.95 | 12.453 | 4522.598 | 0.4522598 | -0.1
54 | fibrous | 50 | 500 | 50x10x10 | 0.4,0.3,0.3 | #N/A | 0.95 | 12.21 | 11212.79 | 1.121279 | -0.2
55 | fibrous | 50 | 500 | 50x10x10 | 0.4,0.3,0.3 | #N/A | 0.95 | 12.159 | 57842.52 | 5.784252 | -0.5
56 | lattice [smallest] | 50 | 500 | 50x10x10 | 0.4,0.3,0.3 | #N/A | 0.95 | 21.948 | 146.8451 | 0.01468451 | -0.001
57 | lattice [smallest] | 50 | 500 | 50x10x10 | 0.4,0.3,0.3 | #N/A | 0.95 | 21.948 | 1472.687 | 0.1472687 | -0.01 |  | control value | median | mean
58 | lattice [smallest] | 50 | 500 | 50x10x10 | 0.4,0.3,0.3 | #N/A | 0.95 | 21.948 | 15434.12 | 1.543412 | -0.1 |  | 250 | 301.67 | 311.97 | 7.721693
59 | lattice [smallest] | 50 | 500 | 50x10x10 | 0.4,0.3,0.3 | #N/A | 0.95 | 21.948 | 35509.05 | 3.550905 | -0.2 |  | 500 | 402.43 | 444.55 | 4.146714
60 | lattice [smallest] | 50 | 500 | 50x10x10 | 0.4,0.3,0.3 | #N/A | 0.95 | 21.948 | 200905.1 | 20.09051 | -0.5 |  | 750 | 433.19 | 523.95 | 2.717947
61 | plurigaussian | 50 | 250 | 50x10x10 | 0.4,0.3,0.3 | 0 | 0.95 | 18.765 | 77216.93 | 7.721693 | -0.5 |  | 1000 | 475.03 | 600.58 | 2.024614
62 | plurigaussian | 50 | 750 | 50x10x10 | 0.4,0.3,0.3 | 0 | 0.95 | 2.09 | 27179.47 | 2.717947 | -0.5 |  | 1250 | 484.2 | 630.12 | 1.441539
63 | plurigaussian | 50 | 1250 | 50x10x10 | 0.4,0.3,0.3 | 0 | 0.95 | 0.722 | 14415.39 | 1.441539 | -0.5
64 | plurigaussian | 50 | 500 | 50x10x10 | 0.4,0.3,0.3 | 0 | 0.95 | 4.697 | 277.1886 | 0.02771886 | -0.01
65 | plurigaussian | 50 | 500 | 50x10x10 | 0.4,0.3,0.3 | 0 | 0.95 | 4.697 | 2838.713 | 0.2838713 | -0.1
66 | plurigaussian | 50 | 500 | 50x10x10 | 0.4,0.3,0.3 | 0 | 0.95 | 4.697 | 6469.003 | 0.6469003 | -0.2
67 | plurigaussian | 50 | 500 | 50x10x10 | 0.4,0.3,0.3 | 0 | 0.95 | 4.697 | 41339.52 | 4.133952 | -0.5
68 | plurigaussian | 50 | 500 | 50x10x10 | 0.4,0.3,0.3 | 0.5 | 0.95 | 4.272 | 90.2373 | 0.00902373 | -0.01
69 | plurigaussian | 50 | 500 | 50x10x10 | 0.4,0.3,0.3 | 0.5 | 0.95 | 4.272 | 920.7766 | 0.09207766 | -0.1
70 | plurigaussian | 50 | 500 | 50x10x10 | 0.4,0.3,0.3 | 0.5 | 0.95 | 4.272 | 2197.158 | 0.2197158 | -0.2
71 | plurigaussian | 50 | 500 | 50x10x10 | 0.4,0.3,0.3 | 0.5 | 0.95 | 4.272 | 14874.41 | 1.487441 | -0.5
72 | plurigaussian | 50 | 500 | 50x10x10 | 0.4,0.3,0.3 | 0.66 | 0.95 | 3.763 | 20.80622 | 0.002080622 | -0.01
73 | plurigaussian | 50 | 500 | 50x10x10 | 0.4,0.3,0.3 | 0.66 | 0.95 | 3.763 | 218.5731 | 0.02185731 | -0.1
74 | plurigaussian | 50 | 500 | 50x10x10 | 0.4,0.3,0.3 | 0.66 | 0.95 | 3.763 | 494.8122 | 0.04948122 | -0.2
75 | plurigaussian | 50 | 500 | 50x10x10 | 0.4,0.3,0.3 | 0.66 | 0.95 | 3.763 | 3033.833 | 0.3033833 | -0.5
76 | plurigaussian | 50 | 500 | 50x10x10 | 0.4,0.3,0.3 | -0.6 | 0.95 | 4.029 | 51453.56 | 5.145356 | -0.5
77 | plurigaussian | 50 | 500 | 50x10x10 | 0.4,0.3,0.3 | -0.4 | 0.95 | 4.424 | 53085.37 | 5.308537 | -0.5
78 | plurigaussian | 50 | 500 | 50x10x10 | 0.4,0.3,0.3 | -0.2 | 0.95 | 4.625 | 48833.9 | 4.88339 | -0.5
79 | plurigaussian | 50 | 500 | 50x10x10 | 0.4,0.3,0.3 | 0.2 | 0.95 | 4.62 | 31590.94 | 3.159094 | -0.5
80 | plurigaussian | 50 | 500 | 50x10x10 | 0.4,0.3,0.3 | 0.4 | 0.95 | 4.432 | 20649.87 | 2.064987 | -0.5
81 | plurigaussian | 50 | 500 | 50x10x10 | 0.4,0.3,0.3 | 0.6 | 0.95 | 4.008 | 8112.015 | 0.8112015 | -0.5
82 | plurigaussian | 50 | 500 | 25x5x5 | 0.4,0.3,0.3 | 0 | 0.95 | 4.53 | 38899.27 | 3.889927 | -0.5
83 | plurigaussian | 25 | 500 | 25x5x5 | 0.4,0.3,0.3 | 0 | 0.95 | 4.634 | 46264.5 | 4.62645 | -0.5 | not same seed as 82, upscaledoubled computational res., same image res as 82
84 | plurigaussian | 50 | 500 | 25x5x5 | 0.4,0.3,0.3 | 0 | 0.95 | 4.453 | 39644.72 | 3.964472 | -0.5
85 | plurigaussian | 25 | 500 | 25x5x5 | 0.4,0.3,0.3 | 0 | 0.95 | 4.504 | 47745.67 | 4.774567 | -0.5 | same seed as 84, upscale =2, doubled computational res., same image res as 84
86 | plurigaussian | 25 | 500 | 8x8x8 | 0.4,0.3,0.3 | 0 | 0.95 | 4.817 | 42027.14 | 4.202714 | -0.5
87 | plurigaussian | 50 | 500 | 8x8x8 | 0.4,0.3,0.3 | 0 | 0.95 | 4.765 | 40020.71 | 4.002071 | -0.5 | same seed as 86, downscale factor = 2
88 | plurigaussian | 100 | 500 | 8x8x8 | 0.4,0.3,0.3 | 0 | 0.95 | 4.32 | 34450.89 | 3.445089 | -0.5 | same seed as 86, downscale factor = 4
89 | plurigaussian | 200 | 500 | 8x8x8 | 0.4,0.3,0.3 | 0 | 0.95 | 3.228 | 24336.58 | 2.433658 | -0.5 | same seed as 86, downscale factor = 8
90 | plurigaussian | 50 | 500 | 50x10x10 | 0.5,0.25,0.25 | 0 | 0.97 | 4.747 | 1516.365 | 0.1516365 | -0.01 | validation with kishimoto
91 | plurigaussian | 50 | 500 | 50x10x10 | 0.5,0.25,0.25 | 0 | 0.97 | 4.747 | 7661.597 | 0.7661597 | -0.05 | validation with kishimoto
92 | plurigaussian | 50 | 1000 | 50x10x10 | 0.5,0.25,0.25 | 0 | 0.97 |  |  | 0 | -0.05 | validation with kishimoto